## Fiber Optic Distribution Cable
CFOFC Communications(Shenzhen) Co.,Ltd
Fiber optic distribution cable
1. Each requirement
1 – Fiber count ------- 2/4/6/8/12/16/24/48
2 – Fiber characteristic ------- OD: 245±10 um. Fiber brand: YOFC, Corning, Fiberhome, Fujikura, OFS etc.
3 – Characteristic of tight buffered -------- OD: 0.87±0.05 mm
4 – Thickness of buffered jacket: 0.31±0.03 mm.
Core Buffered Color: blue / orange / green / brown / grey / white / red / black / yellow / purple / pink / aqua
5 – Aramid yarn for round strength
Outjacket: PVC, LSZH, Hytrel, Nylon12 or other contracted material.
2. Mechanical Characteristics
Technical Parameters:
Cable Count | Outside Diameter (MM) | Tightbuffer Diameter (MM) | Weight (KG/km) | Minimum allowable Tensile Strength (N) |  | Minimum allowable Crush Load (N/100mm) |  | Minimum Bending Radius (MM) |  | Storage Temperature (℃)
|  |  |  | short term | long term | short term | long term | short term | long term
04 | 5.0 | 0.9 | 22.00 | 600 | 200 | 1000 | 200 | 20D | 10D | -40 ~ +60
06 | 5.0 | 0.9 | 23.00 | 600 | 200 | 1000 | 200 | 20D | 10D | -40 ~ +60
08 | 5.5 | 0.9 | 28.00 | 600 | 200 | 1000 | 200 | 20D | 10D | -40 ~ +60
12 | 6.0 | 0.9 | 38.00 | 600 | 200 | 1000 | 200 | 20D | 10D | -40 ~ +60
16 | 7.2 | 0.9 | 42.00 | 600 | 200 | 1000 | 200 | 20D | 10D | -40 ~ +60
24 | 8.3 | 0.9 | 58.00 | 600 | 200 | 1000 | 200 | 20D | 10D | -40 ~ +60
48 | 10.0 | 0.9 | 96.00 | 600 | 200 | 1000 | 200 | 20D | 10D | -40 ~ +60
* The true weight of optical cable may have some tolerance with the above stated value.
Email: sales05@cfofc.com Tel: +8615727573043 Website: www.cfofc.com
3. Fiber Characteristic
Fiber Style / Parameter | Sub-condition | Unit | SM G652D | SM G657A
condition |  | nm | 1310/1550 | 1310/1550
attenuation |  | dB/km | ≤ 0.36/0.23 | ≤ 0.34/0.22
Dispersion | 1550nm | Ps/(nm·km) | ---- | ≤18
| 1625nm | Ps/(nm·km) | ---- | ≤22
Bandwidth | 850nm | MHZ·KM | ---- | ----
| 1300nm | MHZ·KM | ---- | ----
Zero dispersion wavelength |  | nm | 1300-1324 | ≥1302, ≤1322
Zero dispersion slope |  | nm | ≤0.092 | ≤0.091
PMD Maximum Individual Fiber |  |  | ≤0.2 | ≤0.2
PMD Design Link Value |  | Ps(nm²·km) | ≤0.12 | ≤0.08
Fibre cutoff wavelength λc |  | nm | ≥1180, ≤1330 | ≥1180, ≤1330
Cable cutoff wavelength λcc |  | nm | ≤1260 | ≤1260
MFD | 1310nm | um | 9.2+/-0.4 | 9.2+/-0.4
| 1550nm | um | 10.4+/-0.8 | 10.4+/-0.8
Numerical Aperture (NA) |  |  | ---- | ----
Step (mean of bidirectional measurement) |  | dB | ≤0.05 | ≤0.05
Irregularities over fiber length and point |  | dB | ≤0.05 | ≤0.05
Difference backscatter coefficient |  | dB/km | ≤0.05 | ≤0.03
Attenuation uniformity |  | dB/km | ≤0.01 | ≤0.01
Core diameter |  | um
Cladding diameter |  | um | 125.0+/-0.1 | 125.0+/-0.1
Cladding non-circularity |  | % | ≤1.0 | ≤1.0
Coating diameter |  | um | 242+/-7 | 242+/-7
Coating/cladding concentricity error |  | um | ≤12.0 | ≤12.0
Coating non-circularity |  | % | ≤6.0 | ≤6.0
Core/cladding concentricity error |  | um | ≤0.6 | ≤0.6
Curl (radius) |  | um | ≤4 | ≤4
4. Options
Fiber Type |  |  | Single-mode: G652, G655 or G657
Jacket Material |  |  | PVC, LSZH, Hytrel, Nylon12 or other contracted material
Color of fiber |  |  | Blue, Orange, Green, Brown, Grey, White, Red, Black, Yellow, Purple, Pink, Aqua
Jacket color |  |  | Blue, Orange, Green, Brown, Grey, White, Red, Black, Yellow, Purple, Pink, Aqua
Note |  |  | Other contracted special requests available
5. Printing at outjacket of optical cable
White color printing words at each meter distance; standard printing content as following (can also match customer requirements):
1. Meter mark.
2. Style of optical cable and fiber count.
3. Manufacturer name.
4. Manufacture date.
6. Package of optical cable
Standard length is 1KM or 2KM; other lengths can be negotiated.
Can be packed in wooden drum or plywood drum.
Label will be attached to wooden drum with the following content:
1. Style of optical cable and fiber count.
2. Length.
3. Gross weight (KGS).
4. Total drums amount.
5. Manufacturer information.