## 변환결과
▌ Page 1
Technical Parameters:
Cable Count | Outside Diameter | Tightbuffer Diameter | Weight | Minimum allowableTensile Strength (N) |  | minimum allowable Crush Load （N/100mm) |  | Minimum Bending Radius (MM) |  | Storage temperature
| （MM) | （MM) | （KG) | short term | long term | short term | longterm | short term | long term | (℃)
04 | 5.0 | 0.9 | 22.00 | 600 | 200 | 1000 | 200 | 20D | 10D | -40+60
06 | 5.0 | 0.9 | 23.00 | 600 | 200 | 1000 | 200 | 20D | 10D | -40+60
08 | 5.5 | 0.9 | 28.00 | 600 | 200 | 1000 | 200 | 20D | 10D | -40+60
12 | 6.0 | 0.9 | 38.00 | 600 | 200 | 1000 | 200 | 20D | 10D | -40+60
16 | 7.2 | 0.9 | 42.00 | 600 | 200 | 1000 | 200 | 20D | 10D | -40+60
24 | 8.3 | 0.9 | 58.00 | 600 | 200 | 1000 | 200 | 20D | 10D | -40+60
48 | 10.0 | 0.9 | 96.00 | 600 | 200 | 1000 | 200 | 20D | 10D | -40+60
CFOFC Communications(Shenzhen) Co.,Ltd
Fiber optic distribution cable
1.Each requirement
1–Fibercount-------2/4/6/8/12/16/24/48
2 – Fiber characteristic -------OD: 245±10 um,.Fiber brand:YOFC, Corning, Fiberhome Fujikura, OFS etc.
3 – Characteristicoftightbuffered--------OD: 0.87±0.05 ㎜
4 –Thickness ofbufferedjacket:0.31±0.03mm.
Core Buffered Color:blue/orange/green/brown/grey/white/red/black/yellow/purple/pink/aqua
5 –Aramid yarn for round strength
Outjacket: PVC,LSZH,Hytrel,Nylon12 or other contracted material.
2.Mechanical Characteristics:
Technical Parameters:
Minimum
minimum allowable Minimum Bending
Outside Tightbuffer allowableTensile Storage
Weight Crush Load Radius
Cable Diameter Diameter Strength temperature
（N/100mm) (MM)
Count (N)
short long short long
（MM) （MM) （KG) longterm short term (℃)
term term term term
04 5.0 0.9 22.00 600 200 1000 200 20D 10D -40+60
06 5.0 0.9 23.00 600 200 1000 200 20D 10D -40+60
08 5.5 0.9 28.00 600 200 1000 200 20D 10D -40+60
12 6.0 0.9 38.00 600 200 1000 200 20D 10D -40+60
16 7.2 0.9 42.00 600 200 1000 200 20D 10D -40+60
24 8.3 0.9 58.00 600 200 1000 200 20D 10D -40+60
48 10.0 0.9 96.00 600 200 1000 200 20D 10D -40+60
The true weight ofoptical cable may had some tolerance with the above stated value.
Email:sales05@cfofc.com Tel:+8615727573043 website: www.cfofc.com
▌ Page 2
Fiber style |  | Unit | SM G652D | SM G657A
condition |  | nm | 1310/1550 | 1310/1550
attenuation |  | dB/km | ≤ | ≤
|  |  | 0.36/0.23 | 0.34/0.22
Dispresion | 1550nm | Ps/(nm*km) | ---- | ≤18
| 1625nm | Ps/(nm*km) | ---- | ≤22
Bandwith | 850nm | MHZ.KM | ---- | ----
| 1300nm | MHZ.KM | ---- | ----
Zero dispersion wavelength |  | nm | 1300-1324 | 三1302, ≤1322
Zero dispresion slope |  | nm | ≤0.092 | ≤0.091
PMD Maximum Individual Fibr |  |  | ≤0.2 | ≤0.2
PMD Design Link Value |  | Ps(nm2*k m) | ≤0.12 | ≤0.08
Fibre cutoffwavelengthλc |  | nm | 三 1180, ≤1330 | 三1180, ≤1330
Cable sutoffwavelength λcc |  | nm | ≤1260 | ≤1260
MFD | 1310nm | um | 9.2+/-0.4 | 9.2+/-0.4
| 1550nm | um | 10.4+/-0.8 | 10.4+/-0.8
Numerical Aperture(NA) |  |  | ---- | ----
Step(mean ofbidirectional measurement) |  | dB | ≤0.05 | ≤0.05
Irregularities over fiber length andpoint |  | dB | ≤0.05 | ≤0.05
Difference backscatter coefficient |  | dB/km | ≤0.05 | ≤0.03
Attenuation uniformity |  | dB/km | ≤0.01 | ≤0.01
Coredimater |  | um
Cladding diameter |  | um | 125.0+/-0.1 | 125.0+/-0.1
Cladding non-circularity |  | % | ≤1.0 | ≤1.0
Coatingdiameter |  | um | 242+/-7 | 242+/-7
Coating/chaffinch concentrically error |  | um | ≤12.0 | ≤12.0
Coatingnoncircularity |  | % | ≤6.0 | ≤6.0
Core/cladding conentricity error |  | um | ≤0.6 | ≤0.6
Curl(radius) |  | um | ≤4 | ≤4
3.Fiber characteristic
SM SM
Fiber style Unit
G652D G657A
condition nm 1310/1550 1310/1550
≤ ≤
attenuation dB/km
0.36/0.23 0.34/0.22
1550nm Ps/(nm*km) ---- ≤18
Dispresion
1625nm Ps/(nm*km) ---- ≤22
850nm MHZ.KM ---- ----
Bandwith
1300nm MHZ.KM ---- ----
三1302,
Zero dispersion wavelength nm 1300-1324
≤1322
Zero dispresion slope nm ≤0.092 ≤0.091
PMD Maximum Individual Fibr ≤0.2 ≤0.2
Ps(nm2*k
PMD Design Link Value ≤0.12 ≤0.08
m)
三 1180, 三1180,
Fibre cutoffwavelengthλc nm
≤1330 ≤1330
Cable sutoffwavelength λcc nm ≤1260 ≤1260
1310nm um 9.2+/-0.4 9.2+/-0.4
MFD
1550nm um 10.4+/-0.8 10.4+/-0.8
Numerical Aperture(NA) ---- ----
Step(mean ofbidirectional measurement) dB ≤0.05 ≤0.05
Irregularities over fiber length andpoint dB ≤0.05 ≤0.05
Difference backscatter coefficient dB/km ≤0.05 ≤0.03
Attenuation uniformity dB/km ≤0.01 ≤0.01
Coredimater um
Cladding diameter um 125.0+/-0.1 125.0+/-0.1
Cladding non-circularity % ≤1.0 ≤1.0
Coatingdiameter um 242+/-7 242+/-7
Coating/chaffinch concentrically error um ≤12.0 ≤12.0
Coatingnoncircularity % ≤6.0 ≤6.0
Core/cladding conentricity error um ≤0.6 ≤0.6
Curl(radius) um ≤4 ≤4
▌ Page 3
FiberType | Single-mode:G652,G655 orG657
Jacket Material | PVC,LSZH,Hytrel,Nylon12 orother contracted material
Color offiber | Blue,Orange,Green,Brown,Grey,White,Red,Black,Yellow,Purple,Pink,Aqua
Jacket color | Blue,Orange,Green,Brown,Grey,White,Red,Black,Yellow,Purple,Pink,Aqua
Note:other contracted special requests
4.Options
FiberType Single-mode:G652,G655 orG657
Jacket Material PVC,LSZH,Hytrel,Nylon12 orother contracted material
Color offiber Blue,Orange,Green,Brown,Grey,White,Red,Black,Yellow,Purple,Pink,Aqua
Jacket color Blue,Orange,Green,Brown,Grey,White,Red,Black,Yellow,Purple,Pink,Aqua
Note:other contracted special requests
5.Printing at outjacket ofoptical cable
White color printing words at each meter distance,standard printing content asfollowing ,also canmatch the
customer require for the printingcontent.
1.Metermark.
2.Style ofoptical cable and fiber account.
3.Manufacturer name.
4.Manufacture date.
6.Package ofoptical cable
Standard length is 1KM or2KM,other length can negotiate Can be packed in wooden drum orplywood drum.
Label will besticked at wooden drum, content as following:
1.Style ofoptical cableand fiber account.
2.Length.
3.Gross weight KGS.
4.Total drums amount.
5.Manufactu